## PA-4890_55
Pressao-Mpa | Raio de garganta (μm) | Intrusão acumulada (ml/g) | Intrusão Incremental (ml/g)
0.012470101 | 50 | 0 | 0
0.013986515 | 44.57901563 | 0.000233545 | 0.000233545
0.020892032 | 29.84415625 | 0.001369765 | 0.001136221
0.027806759 | 22.42278906 | 0.00249704 | 0.001127274
0.038172615 | 16.33383281 | 0.003409595 | 0.000912555
0.041626457 | 14.97857656 | 0.003695887 | 0.000286292
0.051971193 | 11.99712813 | 0.004814214 | 0.001118327
0.058878877 | 10.58962266 | 0.005243652 | 0.000429438
0.072629787 | 8.584702344 | 0.005708876 | 0.000465225
0.089876253 | 6.937372656 | 0.006138314 | 0.000429437
0.110450907 | 5.645087891 | 0.006576698 | 0.000438385
0.137963563 | 4.519346094 | 0.007015082 | 0.000438384
0.172302672 | 3.618661719 | 0.007310321 | 0.000295238
0.199537769 | 3.124747266 | 0.007269877 | -4.04439e-05
0.262160074 | 2.378337305 | 0.007278713 | 8.83689e-06
0.340026347 | 1.833696289 | 0.007285461 | 6.74733e-06
0.405332855 | 1.538254492 | 0.007318531 | 3.30697e-05
0.506130565 | 1.231905566 | 0.007454046 | 0.000135515
0.609606259 | 1.022799707 | 0.00753558 | 8.15343e-05
0.786030335 | 0.793232861 | 0.007632699 | 9.71195e-05
0.95564019 | 0.65244751 | 0.007728899 | 9.61997e-05
1.195960387 | 0.521342578 | 0.007817767 | 8.88675e-05
1.506416347 | 0.413899561 | 0.007902121 | 8.4355e-05
1.85804401 | 0.335570679 | 0.008001434 | 9.93122e-05
2.268878146 | 0.274807666 | 0.008057566 | 5.61322e-05
2.881472088 | 0.216384229 | 0.008135863 | 7.82963e-05
3.58176398 | 0.174077661 | 0.008203464 | 6.76008e-05
4.40169636 | 0.141651086 | 0.008297344 | 9.38806e-05
5.503654769 | 0.113289282 | 0.008385564 | 8.82208e-05
6.816720083 | 0.091467023 | 0.008514061 | 0.000128496
8.249771171 | 0.075578467 | 0.008653523 | 0.000139463
10.33073626 | 0.06035437 | 0.008772703 | 0.00011918
13.07870933 | 0.047673288 | 0.008965123 | 0.00019242
16.18914361 | 0.038513779 | 0.0091556 | 0.000190477
19.97822499 | 0.031209232 | 0.009361976 | 0.000206376
24.80525346 | 0.025136009 | 0.009657156 | 0.000295179
30.98417611 | 0.020123338 | 0.00994375 | 0.000286594
38.5793502 | 0.016161627 | 0.010276657 | 0.000332907
47.54075001 | 0.013115172 | 0.010669729 | 0.000393072
59.26225437 | 0.010521117 | 0.011193134 | 0.000523405
73.04011327 | 0.008536475 | 0.01180286 | 0.000609726
90.97267597 | 0.006853762 | 0.012552361 | 0.000749501
102.0163059 | 0.006111818 | 0.013172885 | 0.000620525
113.0330637 | 0.00551613 | 0.013762597 | 0.000589711
137.8498528 | 0.004523074 | 0.015262729 | 0.001500132
172.2650997 | 0.003619451 | 0.01882847 | 0.00356574
206.6780707 | 0.003016794 | 0.022860859 | 0.004032388
241.1519365 | 0.002585528 | 0.026260648 | 0.003399789
275.6335051 | 0.00226208 | 0.028688118 | 0.00242747
310.0580033 | 0.00201093 | 0.030314574 | 0.001626457
344.2613846 | 0.001811139 | 0.031553928 | 0.001239354